## Tabelle1
Charge | Düse | WKZ | Einspritzgeschw. | Umschaltpunkt | Start | Ende | Bemerkung
1 | 245 | 30 | 14 | 13 |  |  | Start, Ende und Bemerkungen trage ich nach aus den handschriftlichen Notizen.
2 | 245 | 30 | 14 | 14
3 | 245 | 30 | 20 | 13
4 | 245 | 30 | 20 | 14
5 | 245 | 40 | 14 | 13
6 | 245 | 40 | 14 | 14
7 | 245 | 40 | 20 | 13
8 | 245 | 40 | 20 | 14
9 | 255 | 40 | 20 | 14
10 | 255 | 40 | 20 | 13
11 | 255 | 40 | 14 | 14
12 | 255 | 40 | 14 | 13
13 | 255 | 30 | 20 | 14
14 | 255 | 30 | 14 | 14
15 | 255 | 30 | 20 | 13
16 | 255 | 30 | 14 | 13
17 | 250 | 35 | 16 | 13.5
18 | 245 | 35 | 16 | 13.5
19 | 255 | 35 | 16 | 13.5
20 | 250 | 30 | 16 | 13.5
21 | 250 | 40 | 16 | 13.5
22 | 250 | 35 | 14 | 13.5
23 | 250 | 35 | 20 | 13.5
24 | 250 | 35 | 16 | 13
25 | 250 | 35 | 16 | 14